## Sheet1 (2)
Ｈ形鋼の標準断面寸法とその断面積、単位質量、断面特性
| 標準断面寸法 |  | mm |  | 断面積 | 単位 | 断面二次ﾓｰﾒﾝﾄ |  | 断面二次半径 |  | 断面係数 |  | 曲げ応力度のため |  | 幅厚比 |  | 幅厚比種別 |  |  |  | 蘇生断面係数
呼称寸法 |  |  |  |  | ｃｍ | 質量 | cm |  | cm |  | cm |  | の断面性能 cm |  |  |  | はり |  | 柱 |  | cm
（高さ×辺） | H × B | t1 | t2 | r |  | kg/m | Ix | Iy | ix | iy | Zx | Zy | ib | n | ﾌﾗﾝｼﾞ | ｳｪﾌﾞ | SN400 | SN490 | SN400 | SN490 | Zpx | Zpy
100×50 | 100×50 | 5 | 7 | 8 | 11.85 | 9.3 | 187 | 14.8 | 3.98 | 1.12 | 37.5 | 5.91 | 1.32 | 3.76 | 3.57 | 17.2 | FA | FA | FA | FA | 44.1 | 9.52
100×100 | 100×100 | 6 | 8 | 8 | 21.59 | 16.9 | 378 | 134 | 4.18 | 2.49 | 75.6 | 26.7 | 2.75 | 3.44 | 6.25 | 14 | FA | FA | FA | FA | 86.4 | 41
125×60 | 125×60 | 6 | 8 | 8 | 16.69 | 13.1 | 409 | 29.1 | 4.95 | 1.32 | 65.5 | 9.71 | 1.58 | 4.11 | 3.75 | 18.17 | FA | FA | FA | FA | 76.9 | 15.6
125×125 | 125×125 | 6.5 | 9 | 8 | 30 | 23.6 | 839 | 293 | 5.29 | 3.13 | 134 | 46.9 | 3.45 | 3.84 | 6.94 | 16.46 | FA | FA | FA | FA | 152 | 71.7
150×75 | 150×75 | 5 | 7 | 8 | 17.85 | 14 | 666 | 49.5 | 6.11 | 1.66 | 88.8 | 13.2 | 1.96 | 5.6 | 5.36 | 27.2 | FA | FA | FA | FA | 102 | 20.8
150×100 | 148×100 | 6 | 9 | 8 | 26.35 | 20.7 | 1000 | 150 | 6.17 | 2.39 | 135 | 30.1 | 2.71 | 4.46 | 5.56 | 21.67 | FA | FA | FA | FA | 154 | 46.4
150×150 | 150×150 | 7 | 10 | 8 | 39.65 | 31.1 | 1620 | 563 | 6.4 | 3.77 | 216 | 75.1 | 4.15 | 4.15 | 7.5 | 18.57 | FA | FA | FA | FA | 243 | 114
175×90 | 175×90 | 5 | 8 | 8 | 22.9 | 18 | 1210 | 97.5 | 7.26 | 2.06 | 138 | 21.7 | 2.39 | 5.81 | 5.63 | 31.8 | FA | FA | FA | FA | 156 | 33.6
175×175 | 175×175 | 7.5 | 11 | 13 | 51.42 | 40.4 | 2900 | 984 | 7.5 | 4.37 | 331 | 112 | 4.8 | 4.36 | 7.95 | 20.4 | FA | FB | FA | FA | 370 | 172
200×100 | 198×99 | 4.5 | 7 | 8 | 22.69 | 17.8 | 1540 | 113 | 8.25 | 2.24 | 156 | 22.9 | 2.6 | 7.44 | 7.07 | 40.89 | FA | FA | FA | FB | 175 | 35.5
| 200×100 | 5.5 | 8 | 8 | 26.67 | 20.9 | 1810 | 134 | 8.23 | 2.24 | 181 | 26.7 | 2.63 | 6.57 | 6.25 | 33.45 | FA | FA | FA | FA | 205 | 41.6
200×150 | 194×150 | 6 | 9 | 8 | 38.11 | 29.9 | 2630 | 507 | 8.3 | 3.65 | 271 | 67.6 | 4.09 | 5.87 | 8.33 | 29.33 | FA | FB | FA | FB | 301 | 103
200×200 | 200×200 | 8 | 12 | 13 | 63.53 | 49.9 | 4720 | 1600 | 8.62 | 5.02 | 472 | 160 | 5.5 | 4.59 | 8.33 | 22 | FA | FB | FA | FB | 525 | 244
250×125 | 248×124 | 5 | 8 | 8 | 31.99 | 25.1 | 3450 | 255 | 10.4 | 2.82 | 278 | 41.1 | 3.28 | 8.19 | 7.75 | 46.4 | FA | FB | FC | FD | 312 | 63.2
| 250×125 | 6 | 9 | 8 | 36.97 | 29 | 3960 | 294 | 10.4 | 2.82 | 317 | 47 | 3.3 | 7.33 | 6.94 | 38.67 | FA | FA | FA | FB | 358 | 72.7
250×175 | 244×175 | 7 | 11 | 13 | 55.49 | 43.6 | 6040 | 984 | 10.4 | 4.21 | 495 | 112 | 4.72 | 5.99 | 7.95 | 31.71 | FA | FB | FA | FA | 550 | 172
250×250 | 250×250 | 9 | 14 | 13 | 91.43 | 71.8 | 10700 | 3650 | 10.8 | 6.32 | 860 | 292 | 6.91 | 4.93 | 8.93 | 24.67 | FA | FB | FA | FB | 953 | 443
300×150 | 298×149 | 5.5 | 8 | 13 | 40.8 | 32 | 6320 | 442 | 12.4 | 3.29 | 424 | 59.3 | 3.85 | 9.62 | 9.31 | 51.27 | FB | FB | FD | FD | 475 | 91.8
| 300×150 | 6.5 | 9 | 13 | 46.78 | 36.7 | 7210 | 508 | 12.4 | 3.29 | 481 | 67.7 | 3.87 | 8.61 | 8.33 | 43.38 | FA | FB | FB | FD | 542 | 105
300×200 | 294×200 | 8 | 12 | 13 | 71.05 | 55.8 | 11100 | 1600 | 12.5 | 4.75 | 756 | 160 | 5.38 | 6.59 | 8.33 | 33.75 | FA | FB | FA | FB | 842 | 245
300×300 | 300×300 | 10 | 15 | 13 | 118.4 | 93 | 20200 | 6750 | 13.1 | 7.55 | 1350 | 450 | 8.28 | 5.52 | 10 | 27 | FB | FC | FB | FB | 1480 | 683
350×175 | 346×174 | 6 | 9 | 13 | 52.45 | 41.2 | 11000 | 791 | 14.5 | 3.88 | 638 | 91 | 4.53 | 10 | 9.67 | 54.67 | FB | FC | FD | FD | 712 | 140
| 350×175 | 7 | 11 | 13 | 62.91 | 49.4 | 13500 | 984 | 14.6 | 3.96 | 771 | 112 | 4.6 | 8.35 | 7.95 | 46.86 | FA | FB | FC | FD | 864 | 173
350×250 | 340×250 | 9 | 14 | 13 | 99.53 | 78.1 | 21200 | 3650 | 14.6 | 6.05 | 1250 | 292 | 6.79 | 6.6 | 8.93 | 34.67 | FA | FB | FA | FB | 1380 | 445
350×350 | 350×350 | 12 | 19 | 13 | 171.9 | 135 | 39800 | 13600 | 15.2 | 8.89 | 2280 | 776 | 9.71 | 5.11 | 9.21 | 26 | FB | FB | FA | FB | 2520 | 1180
400×200 | 396×199 | 7 | 11 | 13 | 71.41 | 56.1 | 19800 | 1450 | 16.6 | 4.5 | 999 | 145 | 5.23 | 9.46 | 9.05 | 53.43 | FA | FB | FD | FD | 1110 | 223
| 400×200 | 8 | 13 | 13 | 83.37 | 65.4 | 23500 | 1740 | 16.8 | 4.56 | 1170 | 174 | 5.29 | 8.13 | 7.69 | 46.75 | FA | FB | FC | FD | 1310 | 267
400×300 | 390×300 | 10 | 16 | 13 | 133.2 | 105 | 37900 | 7200 | 16.9 | 7.35 | 1940 | 480 | 8.19 | 6.66 | 9.38 | 35.8 | FB | FB | FA | FB | 2140 | 730
400×400 | 400×400 | 13 | 21 | 22 | 218.7 | 172 | 66600 | 22400 | 17.5 | 10.1 | 3330 | 1120 | 11 | 5.25 | 9.52 | 27.54 | FB | FC | FB | FB | 3670 | 1700
450×200 | 446×199 | 8 | 12 | 13 | 82.97 | 65.1 | 28100 | 1580 | 18.4 | 4.36 | 1260 | 159 | 5.16 | 9.65 | 8.29 | 52.75 | FA | FB | FD | FD | 1420 | 245
| 450×200 | 9 | 14 | 13 | 95.43 | 74.9 | 32900 | 1870 | 18.6 | 4.43 | 1460 | 187 | 5.23 | 8.4 | 7.14 | 46.89 | FA | FA | FC | FD | 1650 | 290
450×300 | 440×300 | 11 | 18 | 13 | 153.9 | 121 | 54700 | 8110 | 18.9 | 7.26 | 2490 | 540 | 8.16 | 6.65 | 8.33 | 36.73 | FA | FB | FA | FB | 2760 | 823
500×200 | 496×199 | 9 | 14 | 13 | 99.29 | 77.9 | 40800 | 1840 | 20.3 | 4.31 | 1650 | 185 | 5.15 | 9.16 | 7.11 | 52 | FA | FA | FD | FD | 1870 | 288
| 500×200 | 10 | 16 | 13 | 112.2 | 88.2 | 46800 | 2140 | 20.4 | 4.36 | 1870 | 214 | 5.2 | 8.13 | 6.25 | 46.8 | FA | FA | FC | FD | 2130 | 333
500×300 | 482×300 | 11 | 15 | 13 | 141.2 | 111 | 58300 | 6760 | 20.3 | 6.92 | 2420 | 450 | 7.99 | 8.56 | 10 | 41.09 | FB | FC | FB | FD | 2700 | 690
| 488×300 | 11 | 18 | 13 | 159.2 | 125 | 68900 | 8110 | 20.8 | 7.14 | 2820 | 540 | 8.1 | 7.32 | 8.33 | 41.09 | FA | FB | FA | FD | 3130 | 825
600×200 | 596×199 | 10 | 15 | 13 | 117.8 | 92.5 | 66600 | 1980 | 23.8 | 4.1 | 2240 | 199 | 5.03 | 10.05 | 6.63 | 56.6 | FA | FC | FD | FD | 2580 | 312
| 600×200 | 11 | 17 | 13 | 131.7 | 103 | 75600 | 2270 | 24 | 4.16 | 2520 | 227 | 5.09 | 8.98 | 5.88 | 51.45 | FA | FB | FD | FD | 2900 | 358
600×300 | 582×300 | 12 | 17 | 13 | 169.2 | 133 | 98900 | 7660 | 24.2 | 6.73 | 3400 | 511 | 7.9 | 9.02 | 8.82 | 45.67 | FA | FB | FC | FD | 3820 | 786
| 588×300 | 12 | 20 | 13 | 187.2 | 147 | 114000 | 9010 | 24.7 | 6.94 | 3890 | 601 | 8.01 | 7.85 | 7.5 | 45.67 | FA | FA | FC | FD | 4350 | 921
| 594×302 | 14 | 23 | 13 | 217.1 | 170 | 134000 | 10600 | 24.8 | 6.98 | 4500 | 700 | 8.09 | 6.92 | 6.57 | 39.14 | FA | FA | FA | FC | 5060 | 1080
700×300 | 692×300 | 13 | 20 | 18 | 207.5 | 163 | 168000 | 9020 | 28.5 | 6.59 | 4870 | 601 | 7.82 | 9.01 | 7.5 | 50.15 | FA | FA | FD | FD | 5500 | 930
| 700×300 | 13 | 24 | 18 | 231.5 | 182 | 197000 | 10800 | 29.2 | 6.83 | 5640 | 721 | 7.95 | 7.73 | 6.25 | 50.15 | FA | FA | FD | FD | 6340 | 1110
800×300 | 792×300 | 14 | 22 | 18 | 239.5 | 188 | 248000 | 9920 | 32.2 | 6.44 | 6270 | 661 | 7.74 | 9.29 | 6.82 | 53.43 | FA | FB | FD | FD | 7140 | 1030
| 800×300 | 14 | 26 | 18 | 263.5 | 207 | 286000 | 11700 | 33 | 6.67 | 7160 | 781 | 7.87 | 8.08 | 5.77 | 53.43 | FA | FB | FD | FD | 8100 | 1210
900×300 | 890×299 | 15 | 23 | 18 | 266.9 | 210 | 339000 | 10300 | 35.6 | 6.2 | 7610 | 687 | 7.59 | 9.83 | 6.5 | 56.27 | FA | FC | FD | FD | 8750 | 1080
| 900×300 | 16 | 28 | 18 | 305.8 | 240 | 404000 | 12600 | 36.4 | 6.43 | 8990 | 842 | 7.75 | 8.31 | 5.36 | 52.75 | FA | FB | FD | FD | 10300 | 1320
| 912×302 | 18 | 34 | 18 | 360.1 | 283 | 491000 | 15700 | 36.9 | 6.59 | 10800 | 1040 | 7.9 | 7.01 | 4.44 | 46.89 | FA | FA | FC | FD | 12300 | 1620
| 918×303 | 19 | 37 | 18 | 387.4 | 304 | 535000 | 17200 | 37.2 | 6.67 | 11700 | 1140 | 7.96 | 6.52 | 4.09 | 44.42 | FA | FA | FB | FD | 13400 | 1780

## H形鋼
Specifications of Tokyo Steel H-Beams(cross-sectional dimensions, cross-sectional area, weight & cross-sectional characteristics)
Piling Technologies, Division of Team Sunflower LLC
Tokyo/Japan
Cross-sectional Dimensions(mm) |  |  |  |  | Sectional | Weight | Moment of Inertia |  | Radius of Gyration |  | Section |  | Section Capability |  |  | Width/Thickness | Category of W/T Ratio |  |  |  | Plastic Seection
Nominal Size |  |  |  |  | Area |  | (cm4) |  | of Area (cm) |  | Modules(cm3) |  | for Bending Stress(cm) |  |  | Ratio | Beam |  | Pole |  | Modules(cm3)
（H×B） | H × B | t1 | t2 | r | (cm2) | (kg/m) | Ix | Iy | ix | iy | Zx | Zy | ib | n | Flange | Web | SN400 | SN490 | SN400 | SN490 | Zpx | Zpy
100×50 | 100×50 | 5 | 7 | 8 | 11.85 | 9.3 | 187 | 14.8 | 3.98 | 1.12 | 37.5 | 5.91 | 1.32 | 3.76 | 3.57 | 17.2 | FA | FA | FA | FA | 44.1 | 9.52
100×100 | 100×100 | 6 | 8 | 8 | 21.59 | 16.9 | 378 | 134 | 4.18 | 2.49 | 75.6 | 26.7 | 2.75 | 3.44 | 6.25 | 14 | FA | FA | FA | FA | 86.4 | 41
125×60 | 125×60 | 6 | 8 | 8 | 16.69 | 13.1 | 409 | 29.1 | 4.95 | 1.32 | 65.5 | 9.71 | 1.58 | 4.11 | 3.75 | 18.17 | FA | FA | FA | FA | 76.9 | 15.6
125×125 | 125×125 | 6.5 | 9 | 8 | 30 | 23.6 | 839 | 293 | 5.29 | 3.13 | 134 | 46.9 | 3.45 | 3.84 | 6.94 | 16.46 | FA | FA | FA | FA | 152 | 71.7
150×75 | 150×75 | 5 | 7 | 8 | 17.85 | 14 | 666 | 49.5 | 6.11 | 1.66 | 88.8 | 13.2 | 1.96 | 5.6 | 5.36 | 27.2 | FA | FA | FA | FA | 102 | 20.8
150×100 | 148×100 | 6 | 9 | 8 | 26.35 | 20.7 | 1000 | 150 | 6.17 | 2.39 | 135 | 30.1 | 2.71 | 4.46 | 5.56 | 21.67 | FA | FA | FA | FA | 154 | 46.4
150×150 | 150×150 | 7 | 10 | 8 | 39.65 | 31.1 | 1620 | 563 | 6.4 | 3.77 | 216 | 75.1 | 4.15 | 4.15 | 7.5 | 18.57 | FA | FA | FA | FA | 243 | 114
175×90 | 175×90 | 5 | 8 | 8 | 22.9 | 18 | 1210 | 97.5 | 7.26 | 2.06 | 138 | 21.7 | 2.39 | 5.81 | 5.63 | 31.8 | FA | FA | FA | FA | 156 | 33.6
175×175 | 175×175 | 7.5 | 11 | 13 | 51.42 | 40.4 | 2900 | 984 | 7.5 | 4.37 | 331 | 112 | 4.8 | 4.36 | 7.95 | 20.4 | FA | FB | FA | FA | 370 | 172
200×100 | 198×99 | 4.5 | 7 | 8 | 22.69 | 17.8 | 1540 | 113 | 8.25 | 2.24 | 156 | 22.9 | 2.6 | 7.44 | 7.07 | 40.89 | FA | FA | FA | FB | 175 | 35.5
| 200×100 | 5.5 | 8 | 8 | 26.67 | 20.9 | 1810 | 134 | 8.23 | 2.24 | 181 | 26.7 | 2.63 | 6.57 | 6.25 | 33.45 | FA | FA | FA | FA | 205 | 41.6
200×150 | 194×150 | 6 | 9 | 8 | 38.11 | 29.9 | 2630 | 507 | 8.3 | 3.65 | 271 | 67.6 | 4.09 | 5.87 | 8.33 | 29.33 | FA | FB | FA | FB | 301 | 103
200×200 | 200×200 | 8 | 12 | 13 | 63.53 | 49.9 | 4720 | 1600 | 8.62 | 5.02 | 472 | 160 | 5.5 | 4.59 | 8.33 | 22 | FA | FB | FA | FB | 525 | 244
250×125 | 248×124 | 5 | 8 | 8 | 31.99 | 25.1 | 3450 | 255 | 10.4 | 2.82 | 278 | 41.1 | 3.28 | 8.19 | 7.75 | 46.4 | FA | FB | FC | FD | 312 | 63.2
| 250×125 | 6 | 9 | 8 | 36.97 | 29 | 3960 | 294 | 10.4 | 2.82 | 317 | 47 | 3.3 | 7.33 | 6.94 | 38.67 | FA | FA | FA | FB | 358 | 72.7
250×175 | 244×175 | 7 | 11 | 13 | 55.49 | 43.6 | 6040 | 984 | 10.4 | 4.21 | 495 | 112 | 4.72 | 5.99 | 7.95 | 31.71 | FA | FB | FA | FA | 550 | 172
250×250 | 250×250 | 9 | 14 | 13 | 91.43 | 71.8 | 10700 | 3650 | 10.8 | 6.32 | 860 | 292 | 6.91 | 4.93 | 8.93 | 24.67 | FA | FB | FA | FB | 953 | 443
300×150 | 298×149 | 5.5 | 8 | 13 | 40.8 | 32 | 6320 | 442 | 12.4 | 3.29 | 424 | 59.3 | 3.85 | 9.62 | 9.31 | 51.27 | FB | FB | FD | FD | 475 | 91.8
| 300×150 | 6.5 | 9 | 13 | 46.78 | 36.7 | 7210 | 508 | 12.4 | 3.29 | 481 | 67.7 | 3.87 | 8.61 | 8.33 | 43.38 | FA | FB | FB | FD | 542 | 105
300×200 | 294×200 | 8 | 12 | 13 | 71.05 | 55.8 | 11100 | 1600 | 12.5 | 4.75 | 756 | 160 | 5.38 | 6.59 | 8.33 | 33.75 | FA | FB | FA | FB | 842 | 245
300×300 | 300×300 | 10 | 15 | 13 | 118.4 | 93 | 20200 | 6750 | 13.1 | 7.55 | 1350 | 450 | 8.28 | 5.52 | 10 | 27 | FB | FC | FB | FB | 1480 | 683
350×175 | 346×174 | 6 | 9 | 13 | 52.45 | 41.2 | 11000 | 791 | 14.5 | 3.88 | 638 | 91 | 4.53 | 10 | 9.67 | 54.67 | FB | FC | FD | FD | 712 | 140
| 350×175 | 7 | 11 | 13 | 62.91 | 49.4 | 13500 | 984 | 14.6 | 3.96 | 771 | 112 | 4.6 | 8.35 | 7.95 | 46.86 | FA | FB | FC | FD | 864 | 173
350×250 | 340×250 | 9 | 14 | 13 | 99.53 | 78.1 | 21200 | 3650 | 14.6 | 6.05 | 1250 | 292 | 6.79 | 6.6 | 8.93 | 34.67 | FA | FB | FA | FB | 1380 | 445
350×350 | 350×350 | 12 | 19 | 13 | 171.9 | 135 | 39800 | 13600 | 15.2 | 8.89 | 2280 | 776 | 9.71 | 5.11 | 9.21 | 26 | FB | FB | FA | FB | 2520 | 1180
400×200 | 396×199 | 7 | 11 | 13 | 71.41 | 56.1 | 19800 | 1450 | 16.6 | 4.5 | 999 | 145 | 5.23 | 9.46 | 9.05 | 53.43 | FA | FB | FD | FD | 1110 | 223
| 400×200 | 8 | 13 | 13 | 83.37 | 65.4 | 23500 | 1740 | 16.8 | 4.56 | 1170 | 174 | 5.29 | 8.13 | 7.69 | 46.75 | FA | FB | FC | FD | 1310 | 267
400×300 | 390×300 | 10 | 16 | 13 | 133.2 | 105 | 37900 | 7200 | 16.9 | 7.35 | 1940 | 480 | 8.19 | 6.66 | 9.38 | 35.8 | FB | FB | FA | FB | 2140 | 730
400×400 | 400×400 | 13 | 21 | 22 | 218.7 | 172 | 66600 | 22400 | 17.5 | 10.1 | 3330 | 1120 | 11 | 5.25 | 9.52 | 27.54 | FB | FC | FB | FB | 3670 | 1700
450×200 | 446×199 | 8 | 12 | 13 | 82.97 | 65.1 | 28100 | 1580 | 18.4 | 4.36 | 1260 | 159 | 5.16 | 9.65 | 8.29 | 52.75 | FA | FB | FD | FD | 1420 | 245
| 450×200 | 9 | 14 | 13 | 95.43 | 74.9 | 32900 | 1870 | 18.6 | 4.43 | 1460 | 187 | 5.23 | 8.4 | 7.14 | 46.89 | FA | FA | FC | FD | 1650 | 290
450×300 | 440×300 | 11 | 18 | 13 | 153.9 | 121 | 54700 | 8110 | 18.9 | 7.26 | 2490 | 540 | 8.16 | 6.65 | 8.33 | 36.73 | FA | FB | FA | FB | 2760 | 823
500×200 | 496×199 | 9 | 14 | 13 | 99.29 | 77.9 | 40800 | 1840 | 20.3 | 4.31 | 1650 | 185 | 5.15 | 9.16 | 7.11 | 52 | FA | FA | FD | FD | 1870 | 288
| 500×200 | 10 | 16 | 13 | 112.2 | 88.2 | 46800 | 2140 | 20.4 | 4.36 | 1870 | 214 | 5.2 | 8.13 | 6.25 | 46.8 | FA | FA | FC | FD | 2130 | 333
500×300 | 482×300 | 11 | 15 | 13 | 141.2 | 111 | 58300 | 6760 | 20.3 | 6.92 | 2420 | 450 | 7.99 | 8.56 | 10 | 41.09 | FB | FC | FB | FD | 2700 | 690
| 488×300 | 11 | 18 | 13 | 159.2 | 125 | 68900 | 8110 | 20.8 | 7.14 | 2820 | 540 | 8.1 | 7.32 | 8.33 | 41.09 | FA | FB | FA | FD | 3130 | 825
600×200 | 596×199 | 10 | 15 | 13 | 117.8 | 92.5 | 66600 | 1980 | 23.8 | 4.1 | 2240 | 199 | 5.03 | 10.05 | 6.63 | 56.6 | FA | FC | FD | FD | 2580 | 312
| 600×200 | 11 | 17 | 13 | 131.7 | 103 | 75600 | 2270 | 24 | 4.16 | 2520 | 227 | 5.09 | 8.98 | 5.88 | 51.45 | FA | FB | FD | FD | 2900 | 358
600×300 | 582×300 | 12 | 17 | 13 | 169.2 | 133 | 98900 | 7660 | 24.2 | 6.73 | 3400 | 511 | 7.9 | 9.02 | 8.82 | 45.67 | FA | FB | FC | FD | 3820 | 786
| 588×300 | 12 | 20 | 13 | 187.2 | 147 | 114000 | 9010 | 24.7 | 6.94 | 3890 | 601 | 8.01 | 7.85 | 7.5 | 45.67 | FA | FA | FC | FD | 4350 | 921
| 594×302 | 14 | 23 | 13 | 217.1 | 170 | 134000 | 10600 | 24.8 | 6.98 | 4500 | 700 | 8.09 | 6.92 | 6.57 | 39.14 | FA | FA | FA | FC | 5060 | 1080
700×300 | 692×300 | 13 | 20 | 18 | 207.5 | 163 | 168000 | 9020 | 28.5 | 6.59 | 4870 | 601 | 7.82 | 9.01 | 7.5 | 50.15 | FA | FA | FD | FD | 5500 | 930
| 700×300 | 13 | 24 | 18 | 231.5 | 182 | 197000 | 10800 | 29.2 | 6.83 | 5640 | 721 | 7.95 | 7.73 | 6.25 | 50.15 | FA | FA | FD | FD | 6340 | 1110
800×300 | 792×300 | 14 | 22 | 18 | 239.5 | 188 | 248000 | 9920 | 32.2 | 6.44 | 6270 | 661 | 7.74 | 9.29 | 6.82 | 53.43 | FA | FB | FD | FD | 7140 | 1030
| 800×300 | 14 | 26 | 18 | 263.5 | 207 | 286000 | 11700 | 33 | 6.67 | 7160 | 781 | 7.87 | 8.08 | 5.77 | 53.43 | FA | FB | FD | FD | 8100 | 1210
900×300 | 890×299 | 15 | 23 | 18 | 266.9 | 210 | 339000 | 10300 | 35.6 | 6.2 | 7610 | 687 | 7.59 | 9.83 | 6.5 | 56.27 | FA | FC | FD | FD | 8750 | 1080
| 900×300 | 16 | 28 | 18 | 305.8 | 240 | 404000 | 12600 | 36.4 | 6.43 | 8990 | 842 | 7.75 | 8.31 | 5.36 | 52.75 | FA | FB | FD | FD | 10300 | 1320
| 912×302 | 18 | 34 | 18 | 360.1 | 283 | 491000 | 15700 | 36.9 | 6.59 | 10800 | 1040 | 7.9 | 7.01 | 4.44 | 46.89 | FA | FA | FC | FD | 12300 | 1620
| 918×303 | 19 | 37 | 18 | 387.4 | 304 | 535000 | 17200 | 37.2 | 6.67 | 11700 | 1140 | 7.96 | 6.52 | 4.09 | 44.42 | FA | FA | FB | FD | 13400 | 1780
Remarks: 1)Please refer to the Tokyo Steel H-Beams catalog for illustrated dimentional reference.
2)Tokyo Steel H-Beams have been authorized by JIS(Japanese Industrial Standards)and comply with following standards.
<Rolled steels for general structure> JIS G 3101 SS400/SS490/SS540
<Rolled steels for welded structure> JIS G 3106 SM400A/SM400B/SM400C/SM490A/SM490B/SM490C/SM490YA/SM490YB/SM520B/SM520C
<Rolled steels for building structure> JIS G 3136 SN400A/SN400B/SN400C/SN490B/SN490C
3)Tokyo Steel H-Beams also comply with the Japan Ship Building Standards: NK/ABS/LR/NV/BV/CR/KR
4)Each piece of H-Beam of Tokyo Steel has the JIS "marking" which certifies that the quality & specifications are complied with JIS.
5)Tokyo Steel Mfg. Co., Ltd. is the Japan's largest electric-arc-furnace steel manufacturer, established in 1934, and the Japan's No.1
producer of H-beams. In the areas of construction & building materials, they produce high hot-rolled steel sheet piles(U-profiles),
H-beams, I-beams, checkered H-beams, steel plates, etc.
<Exporter> Piling Technologies, Division of Team Sunflower LLC
Murue Tsukiji 706, 9-11, Tsukiji 1-Chome
Chuouku, Tokyo 104-0045, Japan
Tel +81 3 5148 0355 / Fax +81 3 5148 0356
Email: team.sunflower@nifty.com / team.sunflower@gol.com
URL: www.piling-technologies.com