## Sheet1
Tokyo Steel U-Profile Sheet Piles
Tokyo Steel Mfg. Co., Ltd., established in 1934, is the Japan's largest electric-arc-furnace steel manufacturer and the Japan's No.1
producer of H-beams. Tokyo Steel's hot-rolled steel sheet piles are produced under the strict quality control complying with the
following categories of JIS(Japan Industrial Standards).
<Hot-rolled steel sheet piles> JIS A 5528 SY295/SY390
<Weldable hot-rolled steel sheet piles> JIS A 5523 SYW295/SYW390
【Dimensions & Sepctional Properties】 * TSP-III and TSP-IIIW are available in reasonably short delivery time.
* TSP-IIW and TSP-IVW are upon discussion.
| Dimensions |  |  |  | Per Pile |  |  |  | Per Liner Meter of Wall
Types | Width | Height | Thickness | Sectional | Moment | Section | Weight | Sectional | Moment | Section | Weight
|  |  |  | Area | of Inertia | Modules |  | Area | of Inertia | Modules
| mm | mm | mm | cm2 | cm4 | cm3 | kg/m | cm2/m | cm4/m | cm3/m | kg/m2
TSP-II | 400 | 100 | 10.5 | 61.18 | 1240 | 152 | 48.0 | 153.0 | 8740 | 874 | 120
TSP-IIA | 400 | 120 | 9.2 | 55.01 | 1460 | 160 | 43.2 | 137.5 | 10600 | 880 | 108
TSP-IIW | 600 | 130 | 10.3 | 78.70 | 2110 | 203 | 61.8 | 131.2 | 13000 | 1000 | 103
TSP-III | 400 | 125 | 13.0 | 76.42 | 2220 | 223 | 60.0 | 191.0 | 16800 | 1340 | 150
TSP-IIIA | 400 | 150 | 13.1 | 74.40 | 2790 | 250 | 58.4 | 186.0 | 22800 | 1520 | 146
TSP-IIIW | 600 | 180 | 13.4 | 103.90 | 5220 | 376 | 81.6 | 173.2 | 32400 | 1800 | 136
TSP-IV | 400 | 170 | 15.5 | 96.99 | 4670 | 362 | 76.1 | 242.5 | 38600 | 2270 | 190
TSP-IVA | 400 | 185 | 16.1 | 94.21 | 5300 | 400 | 74.0 | 235.5 | 41600 | 2250 | 185
TSP-IVW | 600 | 210 | 18.0 | 135.30 | 8630 | 539 | 106.0 | 225.5 | 56700 | 2700 | 177
TSP-VL | 500 | 200 | 24.3 | 133.80 | 7960 | 520 | 105.0 | 267.6 | 63000 | 3150 | 210
【Quality Standards - JIS(Japanese Industrial Standards)】
Tokyo Steel U-Profile Sheet Piles are produced in accordance with the strict quality standards - JIS,
with SY295 or SY390 steels specified in JIS A5528 and SYW295 or SYW390 specified in JIS A5523.
* TSP-IIIW(600mm) complies with JIS A5528 SY295.
●Chemical Copmosition & Mechanical Properties:
|  |  | Chemical Composition % |  |  |  |  | Carbon | Yield | Tensil | Elongation | Charpy
JIS Number | Notation | [5 empty] | N | Equivalent | Point | Strength |  | Absorbed
|  | C | Si | Mn | P | S | (free N) |  |  |  |  | Energy
[8 empty] | % | N/mm2 | N/mm2 | % | J(０℃）
JIS A5528 | SY295 |  |  |  | 0.04 max. | 0.04 max. |  |  | 295 min. | 490 min. | 17 min.
| SY390 |  |  |  | 0.04 max. | 0.04 max. |  |  | 390 min. | 540 min. | 15 min.
JIS A5523 | SYW295 | 0.18 max. | 0.55 max. | 1.50 max. | 0.04 max. | 0.04 max. | 0.0060 max. | 0.44 max. | 295 min. | 490 min. | 17 min. | 43 min.
| SYW390 | 0.18 max. | 0.55 max. | 1.50 max. | 0.04 max. | 0.04 max. | 0.0060 max. | 0.46 max. | 390 min. | 540 min. | 15 min. | 43 min.